## Stage2
| Al Dross | Slag
194 | kg | 570 | kg
200 | oC | 1550 | oC
Al(%) | 95 | MnO(%) | 11.86008
Al2O3(%) | 5 | SiO2(%) | 13.70786
|  | CaO(%) | 10.11812
Flux |  | Al2O3(%) | 62.55427
50 | kg | MgO(%) | 0.8798368
25 | oC | BaO(%) | 0.8798368
CaO(%) | 95
SiO2(%) | 4 | Metal
Al2O3(%) | 1 | 570 | kg
|  | 1550 | oC
Pre-reduced Mn Ore
894 | kg | Mn(%) | 82.40432
1000 | oC | Al(%) | 4.990883
|  | Fe(%) | 12.26863
MnO(%) | 75.4 | Si(%) | 0.3361704
Fe(%) | 7.82
SiO2(%) | 8.95
Al2O3(%) | 5.59
CaO(%) | 1.12
MgO(%) | 0.56
BaO(%) | 0.56

## Stage1
Mn Ore |  | Pre-reduced Mn Ore
1000 | kg | 894 | kg
25 | oC | 1000 | oC
Mn2O3(%) | 75 | MnO(%) | 75.4
Fe2O3(%) | 10 | Fe(%) | 7.82
SiO2(%) | 8 | SiO2(%) | 8.95
Al2O3(%) | 5 | Al2O3(%) | 5.59
CaO(%) | 1 | CaO(%) | 1.12
MgO(%) | 0.5 | MgO(%) | 0.56
BaO(%) | 0.5 | BaO(%) | 0.56
H2 |  | off-gas
200 | Nm3 | 200 | Nm3
25 | oC | 1000 | oC
H2(%) | 100 | H2O(g) | 75.2786
H2O(%) | 0 | H2(g) | 24.7214